## Sheet1
| Time (min) | μL | nM λ1 | nM λ2 | λ1 (nm) | λ2 (nm) | # emitters λ1 (x1010) | # emitters λ2 (x1010) | 415 | 445 | 480 | 515 | 555 | 590 | 630 | 680
2021-04-12 | 0 | 0 | 0 | 0 | 620 | 560 | 0 | 0 | 0 | 0 | 0 | 1 | 0 | 0 | 4 | 0
2021-04-12 | 0 | 30 | 50 | 0 | 620 | 560 | 90.3321 | 0 | 9 | 20 | 21 | 67 | 106 | 666 | 4320 | 24
2021-04-12 | 1 | 30 | 50 | 0 | 620 | 560 | 90.3321 | 0 | 9 | 21 | 22 | 69 | 107 | 675 | 4413 | 25
2021-04-12 | 2 | 30 | 50 | 0 | 620 | 560 | 90.3321 | 0 | 9 | 21 | 22 | 69 | 107 | 677 | 4439 | 25
2021-04-12 | 3 | 30 | 50 | 0 | 620 | 560 | 90.3321 | 0 | 9 | 21 | 22 | 69 | 106 | 678 | 4457 | 25
2021-04-12 | 5 | 30 | 50 | 0 | 620 | 560 | 90.3321 | 0 | 9 | 21 | 22 | 70 | 106 | 677 | 4480 | 25
2021-04-12 | 10 | 30 | 50 | 0 | 620 | 560 | 90.3321 | 0 | 9 | 21 | 22 | 70 | 105 | 674 | 4511 | 25
2021-04-12 | 20 | 30 | 50 | 0 | 620 | 560 | 90.3321 | 0 | 10 | 22 | 22 | 74 | 100 | 657 | 4846 | 27
2021-04-12 | 25 | 30 | 50 | 0 | 620 | 560 | 90.3321 | 0 | 10 | 22 | 22 | 76 | 96 | 640 | 4929 | 27
2021-04-12 | 0 | 0 | 0 | 0 | 620 | 560 | 0 | 0 | 0 | 0 | 0 | 1 | 0 | 0 | 4 | 0
2021-04-12 | 0 | 30 | 10 | 0 | 620 | 560 | 18.06642 | 0 | 2 | 3 | 3 | 14 | 18 | 112 | 741 | 4
2021-04-12 | 1 | 30 | 10 | 0 | 620 | 560 | 18.06642 | 0 | 2 | 3 | 3 | 14 | 17 | 111 | 752 | 4
2021-04-12 | 4 | 30 | 10 | 0 | 620 | 560 | 18.06642 | 0 | 2 | 4 | 3 | 14 | 17 | 108 | 751 | 4
2021-04-12 | 10 | 30 | 10 | 0 | 620 | 560 | 18.06642 | 0 | 2 | 4 | 4 | 15 | 16 | 105 | 775 | 4
2021-04-12 | 15 | 30 | 10 | 0 | 620 | 560 | 18.06642 | 0 | 2 | 4 | 3 | 15 | 16 | 104 | 782 | 4
2021-04-12 | 20 | 30 | 10 | 0 | 620 | 560 | 18.06642 | 0 | 2 | 3 | 3 | 13 | 14 | 91 | 677 | 3
2021-04-12 | 25 | 30 | 10 | 0 | 620 | 560 | 18.06642 | 0 | 2 | 2 | 2 | 11 | 12 | 75 | 530 | 2
2021-04-12 | 0 | 0 | 0 | 0 | 620 | 560 | 0 | 0 | 0 | 0 | 0 | 1 | 0 | 0 | 4 | 0
2021-04-12 | 0 | 30 | 5 | 0 | 620 | 560 | 9.03321 | 0 | 1 | 1 | 1 | 7 | 6 | 33 | 221 | 0
2021-04-12 | 1 | 30 | 5 | 0 | 620 | 560 | 9.03321 | 0 | 0 | 1 | 1 | 6 | 6 | 35 | 236 | 0
2021-04-12 | 2 | 30 | 5 | 0 | 620 | 560 | 9.03321 | 0 | 1 | 1 | 1 | 7 | 6 | 34 | 239 | 0
2021-04-12 | 5 | 30 | 5 | 0 | 620 | 560 | 9.03321 | 0 | 1 | 1 | 1 | 7 | 6 | 36 | 258 | 0
2021-04-12 | 10 | 30 | 5 | 0 | 620 | 560 | 9.03321 | 0 | 1 | 1 | 1 | 6 | 6 | 32 | 230 | 1
2021-04-12 | 0 | 0 | 0 | 0 | 620 | 560 | 0 | 0 | 0 | 0 | 0 | 1 | 0 | 0 | 4 | 0
2021-04-12 | 0 | 30 | 1 | 0 | 620 | 560 | 1.806642 | 0 | 1 | 0 | 0 | 4 | 3 | 7 | 52 | 0
2021-04-12 | 1 | 30 | 1 | 0 | 620 | 560 | 1.806642 | 0 | 1 | 0 | 0 | 4 | 2 | 7 | 57 | 0
2021-04-12 | 2 | 30 | 1 | 0 | 620 | 560 | 1.806642 | 0 | 1 | 0 | 0 | 4 | 3 | 8 | 57 | 0
2021-04-12 | 5 | 30 | 1 | 0 | 620 | 560 | 1.806642 | 0 | 1 | 0 | 0 | 4 | 3 | 7 | 55 | 0
2021-04-12 | 0 | 0 | 0 | 0 | 620 | 560 | 0 | 0 | 0 | 0 | 0 | 1 | 0 | 0 | 4 | 0
2021-04-12 | 0 | 30 | 0.5 | 0 | 620 | 560 | 0.903321 | 0 | 0 | 0 | 0 | 3 | 2 | 3 | 25 | 0
2021-04-12 | 1 | 30 | 0.5 | 0 | 620 | 560 | 0.903321 | 0 | 0 | 0 | 0 | 3 | 2 | 3 | 26 | 0
2021-04-12 | 3 | 30 | 0.5 | 0 | 620 | 560 | 0.903321 | 0 | 0 | 0 | 0 | 4 | 2 | 3 | 27 | 0
2021-04-12 | 5 | 30 | 0.5 | 0 | 620 | 560 | 0.903321 | 0 | 0 | 0 | 0 | 3 | 2 | 3 | 26 | 0
2021-04-12 | 7 | 30 | 0.5 | 0 | 620 | 560 | 0.903321 | 0 | 0 | 0 | 0 | 3 | 2 | 3 | 25 | 0
2021-04-12 | 0 | 0 | 0 | 0 | 620 | 560 | 0 | 0 | 0 | 0 | 0 | 2 | 0 | 0 | 4 | 0
2021-04-12 | 0 | 30 | 0.3 | 0 | 620 | 560 | 0.5419926 | 0 | 0 | 0 | 0 | 2 | 1 | 1 | 12 | 0
2021-04-12 | 2 | 30 | 0.3 | 0 | 620 | 560 | 0.5419926 | 0 | 0 | 0 | 0 | 3 | 1 | 1 | 14 | 0
2021-04-12 | 5 | 30 | 0.3 | 0 | 620 | 560 | 0.5419926 | 0 | 0 | 0 | 0 | 2 | 1 | 1 | 15 | 0
2021-04-13 | 0 | 0 | 0 | 0 | 620 | 560 | 0 | 0 | 0 | 0 | 0 | 2 | 0 | 0 | 4 | 0
2021-04-13 | 0 | 30 | 0 | 50 | 620 | 560 | 0 | 90.3321 | 7 | 21 | 13 | 255 | 2274 | 228 | 97 | 6
2021-04-13 | 1 | 30 | 0 | 50 | 620 | 560 | 0 | 90.3321 | 6 | 21 | 13 | 243 | 2176 | 224 | 95 | 6
2021-04-13 | 2 | 30 | 0 | 50 | 620 | 560 | 0 | 90.3321 | 6 | 20 | 13 | 238 | 2149 | 224 | 95 | 6
2021-04-13 | 5 | 30 | 0 | 50 | 620 | 560 | 0 | 90.3321 | 6 | 20 | 13 | 230 | 2087 | 223 | 94 | 6
2021-04-13 | 0 | 0 | 0 | 0 | 620 | 560 | 0 | 0 | 0 | 0 | 0 | 1 | 0 | 0 | 4 | 0
2021-04-13 | 0 | 30 | 0 | 10 | 620 | 560 | 0 | 18.06642 | 1 | 3 | 2 | 44 | 383 | 42 | 23 | 0
2021-04-13 | 1 | 30 | 0 | 10 | 620 | 560 | 0 | 18.06642 | 1 | 3 | 2 | 42 | 371 | 42 | 23 | 0
2021-04-13 | 5 | 30 | 0 | 10 | 620 | 560 | 0 | 18.06642 | 1 | 4 | 2 | 41 | 367 | 45 | 25 | 0
2021-04-13 | 10 | 30 | 0 | 10 | 620 | 560 | 0 | 18.06642 | 1 | 4 | 2 | 40 | 364 | 48 | 27 | 0
2021-04-13 | 0 | 0 | 0 | 0 | 620 | 560 | 0 | 0 | 0 | 0 | 0 | 1 | 0 | 0 | 4 | 0
2021-04-13 | 0 | 30 | 0 | 5 | 620 | 560 | 0 | 9.03321 | 1 | 2 | 1 | 21 | 161 | 19 | 15 | 0
2021-04-13 | 1 | 30 | 0 | 5 | 620 | 560 | 0 | 9.03321 | 1 | 2 | 1 | 20 | 158 | 19 | 15 | 0
2021-04-13 | 3 | 30 | 0 | 5 | 620 | 560 | 0 | 9.03321 | 1 | 2 | 1 | 20 | 158 | 20 | 16 | 0
2021-04-13 | 0 | 0 | 0 | 0 | 620 | 560 | 0 | 0 | 0 | 0 | 0 | 1 | 0 | 0 | 4 | 0
2021-04-13 | 0 | 30 | 0 | 1 | 620 | 560 | 0 | 1.806642 | 1 | 1 | 0 | 7 | 35 | 5 | 9 | 0
2021-04-13 | 1 | 30 | 0 | 1 | 620 | 560 | 0 | 1.806642 | 1 | 1 | 0 | 7 | 34 | 4 | 9 | 0
2021-04-13 | 3 | 30 | 0 | 1 | 620 | 560 | 0 | 1.806642 | 1 | 1 | 0 | 7 | 34 | 5 | 9 | 0
2021-04-13 | 5 | 30 | 0 | 1 | 620 | 560 | 0 | 1.806642 | 1 | 0 | 0 | 6 | 34 | 5 | 9 | 0
2021-04-13 | 0 | 0 | 0 | 0 | 620 | 560 | 0 | 0 | 0 | 0 | 0 | 1 | 1 | 0 | 4 | 0
2021-04-13 | 0 | 30 | 0 | 0.5 | 620 | 560 | 0 | 0.903321 | 1 | 0 | 0 | 5 | 13 | 2 | 8 | 0
2021-04-13 | 1 | 30 | 0 | 0.5 | 620 | 560 | 0 | 0.903321 | 0 | 0 | 0 | 4 | 14 | 2 | 8 | 0
2021-04-13 | 3 | 30 | 0 | 0.5 | 620 | 560 | 0 | 0.903321 | 0 | 0 | 0 | 4 | 14 | 2 | 8 | 0
2021-04-13 | 0 | 0 | 0 | 0 | 620 | 560 | 0 | 0 | 0 | 0 | 0 | 2 | 0 | 0 | 5 | 0
2021-04-13 | 0 | 30 | 0 | 0.5 | 620 | 560 | 0 | 0.903321 | 0 | 0 | 0 | 4 | 7 | 1 | 8 | 0
2021-04-13 | 1 | 30 | 0 | 0.5 | 620 | 560 | 0 | 0.903321 | 1 | 0 | 0 | 4 | 7 | 1 | 8 | 0
2021-04-13 | 5 | 30 | 0 | 0.5 | 620 | 560 | 0 | 0.903321 | 1 | 1 | 0 | 4 | 8 | 1 | 8 | 0
2021-04-14 | 0 | 0 | 0 | 0 | 620 | 560 | 0 | 0 | 0 | 0 | 0 | 2 | 0 | 0 | 4 | 0
2021-04-14 | 0 | 30 | 0 | 50 | 620 | 560 | 0 | 90.3321 | 7 | 22 | 13 | 259 | 2262 | 234 | 97 | 6
2021-04-14 | 1 | 30 | 0 | 50 | 620 | 560 | 0 | 90.3321 | 6 | 21 | 13 | 241 | 2122 | 227 | 94 | 6
2021-04-14 | 2 | 30 | 0 | 50 | 620 | 560 | 0 | 90.3321 | 6 | 20 | 12 | 236 | 2085 | 226 | 93 | 6
2021-04-14 | 5 | 30 | 0 | 50 | 620 | 560 | 0 | 90.3321 | 6 | 20 | 12 | 229 | 2033 | 227 | 93 | 6
2021-04-14 | 0 | 0 | 0 | 0 | 620 | 560 | 0 | 0 | 0 | 0 | 0 | 2 | 0 | 0 | 4 | 0
2021-04-14 | 0 | 30 | 0 | 10 | 620 | 560 | 0 | 18.06642 | 1 | 4 | 2 | 46 | 389 | 44 | 22 | 1
2021-04-14 | 1 | 30 | 0 | 10 | 620 | 560 | 0 | 18.06642 | 1 | 4 | 2 | 44 | 379 | 45 | 24 | 0
2021-04-14 | 2 | 30 | 0 | 10 | 620 | 560 | 0 | 18.06642 | 1 | 4 | 2 | 43 | 375 | 45 | 24 | 0
2021-04-14 | 5 | 30 | 0 | 10 | 620 | 560 | 0 | 18.06642 | 1 | 3 | 2 | 42 | 370 | 47 | 25 | 0
2021-04-14 | 0 | 0 | 0 | 0 | 620 | 560 | 0 | 0 | 0 | 0 | 0 | 2 | 0 | 0 | 4 | 0
2021-04-14 | 0 | 30 | 0 | 5 | 620 | 560 | 0 | 9.03321 | 1 | 2 | 1 | 22 | 173 | 21 | 15 | 0
2021-04-14 | 3 | 30 | 0 | 5 | 620 | 560 | 0 | 9.03321 | 1 | 2 | 1 | 22 | 172 | 24 | 17 | 0
2021-04-14 | 5 | 30 | 0 | 5 | 620 | 560 | 0 | 9.03321 | 1 | 2 | 1 | 21 | 172 | 25 | 17 | 0
2021-04-14 | 0 | 0 | 0 | 0 | 620 | 560 | 0 | 0 | 0 | 0 | 0 | 2 | 0 | 0 | 4 | 0
2021-04-14 | 0 | 30 | 0 | 1 | 620 | 560 | 0 | 1.806642 | 0 | 0 | 0 | 7 | 38 | 5 | 8 | 0
2021-04-14 | 1 | 30 | 0 | 1 | 620 | 560 | 0 | 1.806642 | 1 | 0 | 0 | 7 | 37 | 5 | 8 | 0
2021-04-14 | 5 | 30 | 0 | 1 | 620 | 560 | 0 | 1.806642 | 1 | 0 | 0 | 7 | 37 | 6 | 9 | 0
2021-04-14 | 0 | 0 | 0 | 0 | 620 | 560 | 0 | 0 | 0 | 0 | 0 | 1 | 0 | 0 | 4 | 0
2021-04-14 | 0 | 30 | 0 | 0.5 | 620 | 560 | 0 | 0.903321 | 1 | 1 | 0 | 5 | 13 | 2 | 8 | 0
2021-04-14 | 1 | 30 | 0 | 0.5 | 620 | 560 | 0 | 0.903321 | 0 | 1 | 0 | 5 | 13 | 2 | 8 | 0
2021-04-14 | 5 | 30 | 0 | 0.5 | 620 | 560 | 0 | 0.903321 | 1 | 0 | 0 | 5 | 13 | 2 | 8 | 0
2021-04-14 | 0 | 0 | 0 | 0 | 620 | 560 | 0 | 0 | 0 | 0 | 0 | 2 | 0 | 0 | 5 | 0
2021-04-14 | 0 | 30 | 0 | 0.3 | 620 | 560 | 0 | 0.5419926 | 0 | 0 | 0 | 3 | 6 | 1 | 6 | 0
2021-04-14 | 1 | 30 | 0 | 0.3 | 620 | 560 | 0 | 0.5419926 | 0 | 0 | 0 | 3 | 7 | 1 | 5 | 0
2021-04-14 | 5 | 30 | 0 | 0.3 | 620 | 560 | 0 | 0.5419926 | 0 | 0 | 0 | 3 | 7 | 1 | 6 | 0
2021-04-15 | 0 | 0 | 0 | 0 | 620 | 560 | 0 | 0 | 0 | 0 | 0 | 2 | 0 | 0 | 4 | 0
2021-04-15 | 0 | 30 | 50 | 0 | 620 | 560 | 90.3321 | 0 | 8 | 18 | 19 | 61 | 93 | 643 | 3760 | 22
2021-04-15 | 1 | 30 | 50 | 0 | 620 | 560 | 90.3321 | 0 | 9 | 19 | 20 | 63 | 96 | 665 | 3937 | 23
2021-04-15 | 5 | 30 | 50 | 0 | 620 | 560 | 90.3321 | 0 | 9 | 19 | 20 | 64 | 95 | 661 | 3967 | 23
2021-04-15 | 10 | 30 | 50 | 0 | 620 | 560 | 90.3321 | 0 | 9 | 19 | 20 | 63 | 93 | 652 | 3930 | 23
2021-04-15 | 0 | 0 | 0 | 0 | 620 | 560 | 0 | 0 | 0 | 0 | 0 | 2 | 0 | 0 | 4 | 0
2021-04-15 | 0 | 30 | 10 | 0 | 620 | 560 | 18.06642 | 0 | 2 | 3 | 3 | 14 | 18 | 121 | 767 | 4
2021-04-15 | 1 | 30 | 10 | 0 | 620 | 560 | 18.06642 | 0 | 2 | 4 | 3 | 15 | 18 | 124 | 809 | 4
2021-04-15 | 3 | 30 | 10 | 0 | 620 | 560 | 18.06642 | 0 | 2 | 4 | 4 | 15 | 19 | 126 | 838 | 4
2021-04-15 | 5 | 30 | 10 | 0 | 620 | 560 | 18.06642 | 0 | 2 | 4 | 4 | 16 | 19 | 127 | 858 | 4
2021-04-15 | 10 | 30 | 10 | 0 | 620 | 560 | 18.06642 | 0 | 2 | 4 | 4 | 17 | 19 | 128 | 916 | 4
2021-04-15 | 0 | 0 | 0 | 0 | 620 | 560 | 0 | 0 | 0 | 0 | 0 | 2 | 0 | 0 | 5 | 0
2021-04-15 | 0 | 30 | 5 | 0 | 620 | 560 | 9.03321 | 0 | 1 | 1 | 1 | 7 | 7 | 34 | 209 | 0
2021-04-15 | 1 | 30 | 5 | 0 | 620 | 560 | 9.03321 | 0 | 1 | 2 | 1 | 8 | 7 | 38 | 241 | 1
2021-04-15 | 2 | 30 | 5 | 0 | 620 | 560 | 9.03321 | 0 | 1 | 1 | 1 | 8 | 7 | 37 | 241 | 1
2021-04-15 | 5 | 30 | 5 | 0 | 620 | 560 | 9.03321 | 0 | 1 | 2 | 1 | 8 | 7 | 36 | 241 | 1
2021-04-15 | 0 | 0 | 0 | 0 | 620 | 560 | 0 | 0 | 0 | 0 | 0 | 2 | 0 | 0 | 5 | 0
2021-04-15 | 0 | 30 | 1 | 0 | 620 | 560 | 1.806642 | 0 | 1 | 0 | 0 | 3 | 2 | 8 | 56 | 0
2021-04-15 | 1 | 30 | 1 | 0 | 620 | 560 | 1.806642 | 0 | 1 | 0 | 0 | 4 | 3 | 9 | 65 | 0
2021-04-15 | 5 | 30 | 1 | 0 | 620 | 560 | 1.806642 | 0 | 1 | 0 | 0 | 4 | 2 | 9 | 65 | 0
2021-04-15 | 0 | 0 | 0 | 0 | 620 | 560 | 0 | 0 | 0 | 0 | 0 | 2 | 0 | 0 | 4 | 0
2021-04-15 | 0 | 30 | 0.5 | 0 | 620 | 560 | 0.903321 | 0 | 1 | 0 | 0 | 4 | 2 | 3 | 24 | 0
2021-04-15 | 1 | 30 | 0.5 | 0 | 620 | 560 | 0.903321 | 0 | 1 | 0 | 0 | 4 | 2 | 3 | 26 | 0
2021-04-15 | 5 | 30 | 0.5 | 0 | 620 | 560 | 0.903321 | 0 | 0 | 0 | 0 | 4 | 2 | 3 | 26 | 0
2021-04-15 | 0 | 0 | 0 | 0 | 620 | 560 | 0 | 0 | 0 | 0 | 0 | 2 | 1 | 0 | 5 | 0
2021-04-15 | 0 | 30 | 0.3 | 0 | 620 | 560 | 0.5419926 | 0 | 0 | 0 | 0 | 3 | 1 | 1 | 12 | 0
2021-04-15 | 1 | 30 | 0.3 | 0 | 620 | 560 | 0.5419926 | 0 | 0 | 0 | 0 | 3 | 1 | 2 | 15 | 0
2021-04-15 | 5 | 30 | 0.3 | 0 | 620 | 560 | 0.5419926 | 0 | 0 | 0 | 0 | 3 | 2 | 2 | 17 | 0
2021-04-19 | 0 | 30 | 0 | 0 | 620 | 560 | 0 | 0 | 0 | 0 | 0 | 1 | 0 | 0 | 5 | 0
2021-04-30 | 0 | 0 | 0 | 0 | 620 | 560 | 0 | 0 | 0 | 0 | 0 | 1 | 0 | 0 | 4 | 0
2021-04-30 | 0 | 30 | 20 | 0 | 620 | 560 | 36.13284 | 0 | 3 | 6 | 6 | 22 | 32 | 215 | 1330 | 7
2021-04-30 | 1 | 30 | 20 | 0 | 620 | 560 | 36.13284 | 0 | 3 | 7 | 7 | 24 | 33 | 223 | 1404 | 8
2021-04-30 | 6 | 30 | 20 | 0 | 620 | 560 | 36.13284 | 0 | 3 | 7 | 7 | 24 | 34 | 225 | 1461 | 8
2021-04-30 | 10 | 30 | 20 | 0 | 620 | 560 | 36.13284 | 0 | 3 | 7 | 7 | 25 | 32 | 220 | 1495 | 8
2021-04-30 | 0 | 0 | 0 | 0 | 620 | 560 | 0 | 0 | 0 | 0 | 0 | 2 | 0 | 0 | 4 | 0
2021-04-30 | 0 | 30 | 0.6 | 0 | 620 | 560 | 1.0839852 | 0 | 0 | 0 | 0 | 3 | 2 | 3 | 27 | 0
2021-04-30 | 1 | 30 | 0.6 | 0 | 620 | 560 | 1.0839852 | 0 | 0 | 0 | 0 | 3 | 1 | 3 | 28 | 0
2021-04-30 | 5 | 30 | 0.6 | 0 | 620 | 560 | 1.0839852 | 0 | 0 | 0 | 0 | 3 | 2 | 3 | 27 | 0
2021-04-30 | 0 | 0 | 0 | 0 | 620 | 560 | 0 | 0 | 0 | 0 | 0 | 2 | 0 | 0 | 5 | 0
2021-04-30 | 0 | 0 | 0 | 0 | 620 | 560 | 0 | 0 | 0 | 0 | 0 | 1 | 0 | 0 | 4 | 0
2021-04-30 | 0 | 30 | 2 | 0 | 620 | 560 | 3.613284 | 0 | 0 | 0 | 0 | 3 | 2 | 10 | 77 | 0
2021-04-30 | 1 | 30 | 2 | 0 | 620 | 560 | 3.613284 | 0 | 0 | 0 | 0 | 3 | 2 | 11 | 85 | 0
2021-04-30 | 5 | 30 | 2 | 0 | 620 | 560 | 3.613284 | 0 | 0 | 0 | 0 | 4 | 2 | 10 | 78 | 0
2021-04-30 | 0 | 0 | 0 | 0 | 620 | 560 | 0 | 0 | 0 | 0 | 0 | 2 | 0 | 0 | 4 | 0
2021-04-30 | 0 | 30 | 0 | 0.6 | 620 | 560 | 0 | 1.0839852 | 0 | 0 | 0 | 5 | 18 | 2 | 6 | 0
2021-04-30 | 1 | 30 | 0 | 0.6 | 620 | 560 | 0 | 1.0839852 | 0 | 0 | 0 | 4 | 18 | 2 | 6 | 0
2021-04-30 | 2 | 30 | 0 | 0.6 | 620 | 560 | 0 | 1.0839852 | 0 | 0 | 0 | 4 | 18 | 2 | 6 | 0
2021-04-30 | 0 | 0 | 0 | 0 | 620 | 560 | 0 | 0 | 0 | 0 | 0 | 2 | 0 | 0 | 4 | 0
2021-04-30 | 0 | 0 | 0 | 0 | 620 | 560 | 0 | 0 | 0 | 0 | 0 | 2 | 0 | 0 | 5 | 0
2021-04-30 | 0 | 30 | 0 | 20 | 620 | 560 | 0 | 36.13284 | 2 | 7 | 4 | 83 | 722 | 78 | 36 | 2
2021-04-30 | 1 | 30 | 0 | 20 | 620 | 560 | 0 | 36.13284 | 2 | 7 | 4 | 81 | 720 | 79 | 36 | 1
2021-04-30 | 3 | 30 | 0 | 20 | 620 | 560 | 0 | 36.13284 | 2 | 7 | 4 | 80 | 715 | 81 | 37 | 1
2021-05-03 | 0 | 0 | 0 | 0 | 620 | 560 | 0 | 0 | 0 | 0 | 0 | 2 | 0 | 0 | 5 | 0
2021-05-03 | 0 | 0 | 0 | 0 | 620 | 560 | 0 | 0 | 0 | 0 | 0 | 2 | 1 | 0 | 5 | 0
2021-05-03 | 0 | 15 | 0.6 | 100 | 620 | 560 | 0.5419926 | 90.3321 | 7 | 22 | 14 | 275 | 2316 | 254 | 111 | 7
2021-05-03 | 1 | 15 | 0.6 | 100 | 620 | 560 | 0.5419926 | 90.3321 | 7 | 22 | 13 | 270 | 2292 | 256 | 117 | 7
2021-05-03 | 3 | 15 | 0.6 | 100 | 620 | 560 | 0.5419926 | 90.3321 | 7 | 22 | 13 | 265 | 2263 | 258 | 120 | 7
2021-05-03 | 0 | 0 | 0 | 0 | 620 | 560 | 0 | 0 | 0 | 0 | 0 | 2 | 1 | 0 | 5 | 0
2021-05-03 | 0 | 0 | 0 | 0 | 620 | 560 | 0 | 0 | 0 | 0 | 0 | 2 | 1 | 0 | 5 | 0
2021-05-03 | 0 | 15 | 1 | 100 | 620 | 560 | 0.903321 | 90.3321 | 7 | 22 | 13 | 269 | 2258 | 247 | 120 | 6
2021-05-03 | 1 | 15 | 1 | 100 | 620 | 560 | 0.903321 | 90.3321 | 7 | 21 | 13 | 265 | 2241 | 251 | 131 | 7
2021-05-03 | 3 | 15 | 1 | 100 | 620 | 560 | 0.903321 | 90.3321 | 7 | 22 | 13 | 260 | 2215 | 253 | 137 | 7
2021-05-03 | 0 | 0 | 0 | 0 | 620 | 560 | 0 | 0 | 0 | 0 | 0 | 2 | 0 | 0 | 4 | 0
2021-05-03 | 0 | 0 | 0 | 0 | 620 | 560 | 0 | 0 | 0 | 0 | 0 | 2 | 0 | 0 | 4 | 0
2021-05-03 | 0 | 15 | 2 | 100 | 620 | 560 | 1.806642 | 90.3321 | 7 | 22 | 13 | 268 | 2251 | 256 | 138 | 7
2021-05-03 | 1 | 15 | 2 | 100 | 620 | 560 | 1.806642 | 90.3321 | 7 | 22 | 13 | 262 | 2219 | 260 | 156 | 7
2021-05-03 | 3 | 15 | 2 | 100 | 620 | 560 | 1.806642 | 90.3321 | 7 | 22 | 13 | 257 | 2186 | 262 | 165 | 7
2021-05-03 | 5 | 15 | 2 | 100 | 620 | 560 | 1.806642 | 90.3321 | 7 | 21 | 13 | 251 | 2157 | 264 | 169 | 7
2021-05-03 | 0 | 0 | 0 | 0 | 620 | 560 | 0 | 0 | 0 | 0 | 0 | 2 | 1 | 0 | 4 | 0
2021-05-03 | 0 | 0 | 0 | 0 | 620 | 560 | 0 | 0 | 0 | 0 | 0 | 2 | 0 | 0 | 4 | 0
2021-05-03 | 0 | 15 | 10 | 100 | 620 | 560 | 9.03321 | 90.3321 | 7 | 24 | 15 | 278 | 2293 | 312 | 506 | 9
2021-05-03 | 1 | 15 | 10 | 100 | 620 | 560 | 9.03321 | 90.3321 | 7 | 24 | 15 | 275 | 2276 | 317 | 529 | 9
2021-05-03 | 3 | 15 | 10 | 100 | 620 | 560 | 9.03321 | 90.3321 | 8 | 24 | 15 | 269 | 2251 | 321 | 540 | 9
2021-05-03 | 0 | 0 | 0 | 0 | 620 | 560 | 0 | 0 | 0 | 0 | 0 | 2 | 1 | 0 | 5 | 0
2021-05-03 | 0 | 0 | 0 | 0 | 620 | 560 | 0 | 0 | 0 | 0 | 0 | 2 | 1 | 0 | 5 | 0
2021-05-03 | 0 | 15 | 20 | 100 | 620 | 560 | 18.06642 | 90.3321 | 8 | 26 | 17 | 277 | 2248 | 384 | 850 | 11
2021-05-03 | 1 | 15 | 20 | 100 | 620 | 560 | 18.06642 | 90.3321 | 8 | 25 | 17 | 272 | 2226 | 392 | 887 | 11
2021-05-03 | 3 | 15 | 20 | 100 | 620 | 560 | 18.06642 | 90.3321 | 8 | 25 | 17 | 266 | 2194 | 396 | 902 | 11
2021-05-03 | 0 | 0 | 0 | 0 | 620 | 560 | 0 | 0 | 0 | 0 | 0 | 2 | 1 | 0 | 4 | 0
2021-05-03 | 0 | 0 | 0 | 0 | 620 | 560 | 0 | 0 | 0 | 0 | 0 | 2 | 1 | 0 | 5 | 0
2021-05-03 | 0 | 15 | 100 | 100 | 620 | 560 | 90.3321 | 90.3321 | 13 | 36 | 29 | 274 | 1913 | 865 | 3578 | 28
2021-05-03 | 1 | 15 | 100 | 100 | 620 | 560 | 90.3321 | 90.3321 | 13 | 36 | 29 | 269 | 1890 | 873 | 3623 | 28
2021-05-03 | 3 | 15 | 100 | 100 | 620 | 560 | 90.3321 | 90.3321 | 13 | 36 | 29 | 267 | 1874 | 878 | 3644 | 28
2021-05-04 | 0 | 0 | 0 | 0 | 620 | 560 | 0 | 0 | 0 | 0 | 0 | 2 | 1 | 0 | 4 | 0
2021-05-04 | 1 | 0 | 0 | 0 | 620 | 560 | 0 | 0 | 0 | 0 | 0 | 2 | 1 | 0 | 5 | 0
2021-05-04 | 0 | 15 | 100 | 0.6 | 620 | 560 | 90.3321 | 0.5419926 | 9 | 20 | 20 | 65 | 103 | 702 | 3947 | 24
2021-05-04 | 1 | 15 | 100 | 0.6 | 620 | 560 | 90.3321 | 0.5419926 | 8 | 20 | 20 | 66 | 105 | 713 | 4028 | 24
2021-05-04 | 3 | 15 | 100 | 0.6 | 620 | 560 | 90.3321 | 0.5419926 | 9 | 20 | 20 | 67 | 106 | 720 | 4101 | 25
2021-05-04 | 0 | 0 | 0 | 0 | 620 | 560 | 0 | 0 | 0 | 0 | 0 | 2 | 1 | 0 | 5 | 0
2021-05-04 | 1 | 0 | 0 | 0 | 620 | 560 | 0 | 0 | 0 | 0 | 0 | 2 | 1 | 0 | 5 | 0
2021-05-04 | 0 | 15 | 100 | 1 | 620 | 560 | 90.3321 | 0.903321 | 9 | 21 | 21 | 70 | 120 | 759 | 4281 | 26
2021-05-04 | 1 | 15 | 100 | 1 | 620 | 560 | 90.3321 | 0.903321 | 9 | 22 | 22 | 72 | 122 | 770 | 4370 | 26
2021-05-04 | 3 | 15 | 100 | 1 | 620 | 560 | 90.3321 | 0.903321 | 10 | 22 | 22 | 73 | 123 | 776 | 4430 | 26
2021-05-04 | 0 | 0 | 0 | 0 | 620 | 560 | 0 | 0 | 0 | 0 | 0 | 2 | 1 | 0 | 4 | 0
2021-05-04 | 1 | 0 | 0 | 0 | 620 | 560 | 0 | 0 | 0 | 0 | 0 | 2 | 1 | 0 | 5 | 0
2021-05-04 | 0 | 15 | 100 | 2 | 620 | 560 | 90.3321 | 1.806642 | 9 | 22 | 21 | 74 | 133 | 762 | 4402 | 26
2021-05-04 | 1 | 15 | 100 | 2 | 620 | 560 | 90.3321 | 1.806642 | 10 | 22 | 22 | 74 | 134 | 771 | 4481 | 26
2021-05-04 | 3 | 15 | 100 | 2 | 620 | 560 | 90.3321 | 1.806642 | 9 | 22 | 22 | 75 | 137 | 776 | 4532 | 27
2021-05-04 | 0 | 0 | 0 | 0 | 620 | 560 | 0 | 0 | 0 | 0 | 0 | 2 | 1 | 0 | 4 | 0
2021-05-04 | 1 | 0 | 0 | 0 | 620 | 560 | 0 | 0 | 0 | 0 | 0 | 2 | 1 | 0 | 5 | 0
2021-05-04 | 0 | 15 | 100 | 10 | 620 | 560 | 90.3321 | 9.03321 | 9 | 22 | 21 | 85 | 265 | 741 | 4091 | 25
2021-05-04 | 1 | 15 | 100 | 10 | 620 | 560 | 90.3321 | 9.03321 | 9 | 22 | 21 | 86 | 265 | 753 | 4177 | 25
2021-05-04 | 3 | 15 | 100 | 10 | 620 | 560 | 90.3321 | 9.03321 | 10 | 22 | 21 | 86 | 266 | 760 | 4221 | 25
2021-05-04 | 0 | 0 | 0 | 0 | 620 | 560 | 0 | 0 | 0 | 0 | 0 | 2 | 1 | 0 | 5 | 0
2021-05-04 | 1 | 0 | 0 | 0 | 620 | 560 | 0 | 0 | 0 | 0 | 0 | 2 | 1 | 0 | 5 | 0
2021-05-04 | 0 | 15 | 100 | 20 | 620 | 560 | 90.3321 | 18.06642 | 10 | 24 | 22 | 110 | 472 | 770 | 4158 | 26
2021-05-04 | 1 | 15 | 100 | 20 | 620 | 560 | 90.3321 | 18.06642 | 10 | 24 | 22 | 110 | 472 | 781 | 4236 | 26
2021-05-04 | 3 | 15 | 100 | 20 | 620 | 560 | 90.3321 | 18.06642 | 10 | 25 | 23 | 111 | 473 | 788 | 4278 | 27
2021-05-04 | 0 | 0 | 0 | 0 | 620 | 560 | 0 | 0 | 0 | 0 | 0 | 2 | 1 | 0 | 5 | 0
2021-05-04 | 1 | 0 | 0 | 0 | 620 | 560 | 0 | 0 | 0 | 0 | 0 | 2 | 1 | 0 | 5 | 0
2021-05-04 | 0 | 15 | 100 | 100 | 620 | 560 | 90.3321 | 90.3321 | 15 | 41 | 32 | 315 | 2210 | 959 | 4109 | 31
2021-05-04 | 1 | 15 | 100 | 100 | 620 | 560 | 90.3321 | 90.3321 | 15 | 41 | 33 | 311 | 2190 | 974 | 4197 | 32
2021-05-04 | 3 | 15 | 100 | 100 | 620 | 560 | 90.3321 | 90.3321 | 15 | 41 | 33 | 308 | 2175 | 980 | 4218 | 32
2021-05-05 | 0 | 0 | 0 | 0 | 620 | 560 | 0 | 0 | 0 | 0 | 0 | 2 | 1 | 0 | 5 | 0
2021-05-05 | 0 | 0 | 0 | 0 | 620 | 560 | 0 | 0 | 0 | 0 | 0 | 2 | 1 | 0 | 5 | 0
2021-05-05 | 0 | 15 | 0.6 | 0.6 | 620 | 560 | 0.5419926 | 0.5419926 | 0 | 0 | 0 | 3 | 10 | 3 | 15 | 0
2021-05-05 | 1 | 15 | 0.6 | 0.6 | 620 | 560 | 0.5419926 | 0.5419926 | 0 | 0 | 0 | 3 | 10 | 3 | 20 | 0
2021-05-05 | 3 | 15 | 0.6 | 0.6 | 620 | 560 | 0.5419926 | 0.5419926 | 0 | 0 | 0 | 3 | 10 | 4 | 22 | 0
2021-05-05 | 0 | 0 | 0 | 0 | 620 | 560 | 0 | 0 | 0 | 0 | 0 | 2 | 1 | 0 | 5 | 0
2021-05-05 | 0 | 0 | 0 | 0 | 620 | 560 | 0 | 0 | 0 | 0 | 0 | 2 | 1 | 0 | 5 | 0
2021-05-05 | 0 | 15 | 1 | 0.6 | 620 | 560 | 0.903321 | 0.5419926 | 0 | 0 | 0 | 4 | 9 | 4 | 24 | 0
2021-05-05 | 1 | 15 | 1 | 0.6 | 620 | 560 | 0.903321 | 0.5419926 | 0 | 0 | 0 | 4 | 9 | 5 | 31 | 0
2021-05-05 | 3 | 15 | 1 | 0.6 | 620 | 560 | 0.903321 | 0.5419926 | 0 | 0 | 0 | 4 | 9 | 5 | 34 | 0
2021-05-05 | 0 | 0 | 0 | 0 | 620 | 560 | 0 | 0 | 0 | 0 | 0 | 2 | 1 | 0 | 5 | 0
2021-05-05 | 0 | 15 | 2 | 0.6 | 620 | 560 | 1.806642 | 0.5419926 | 0 | 0 | 0 | 3 | 9 | 7 | 41 | 0
2021-05-05 | 1 | 15 | 2 | 0.6 | 620 | 560 | 1.806642 | 0.5419926 | 0 | 0 | 0 | 3 | 9 | 8 | 52 | 0
2021-05-05 | 3 | 15 | 2 | 0.6 | 620 | 560 | 1.806642 | 0.5419926 | 0 | 0 | 0 | 4 | 9 | 8 | 57 | 0
2021-05-05 | 0 | 0 | 0 | 0 | 620 | 560 | 0 | 0 | 0 | 0 | 0 | 2 | 1 | 0 | 5 | 0
2021-05-05 | 0 | 0 | 0 | 0 | 620 | 560 | 0 | 0 | 0 | 0 | 0 | 2 | 1 | 0 | 5 | 0
2021-05-05 | 0 | 15 | 10 | 0.6 | 620 | 560 | 9.03321 | 0.5419926 | 1 | 2 | 1 | 9 | 16 | 62 | 364 | 1
2021-05-05 | 1 | 15 | 10 | 0.6 | 620 | 560 | 9.03321 | 0.5419926 | 1 | 2 | 1 | 9 | 17 | 63 | 374 | 2
2021-05-05 | 3 | 15 | 10 | 0.6 | 620 | 560 | 9.03321 | 0.5419926 | 1 | 2 | 1 | 9 | 17 | 63 | 380 | 1
2021-05-05 | 0 | 0 | 0 | 0 | 620 | 560 | 0 | 0 | 0 | 0 | 0 | 2 | 1 | 0 | 5 | 0
2021-05-05 | 0 | 15 | 100 | 0.6 | 620 | 560 | 90.3321 | 0.5419926 | 8 | 19 | 19 | 65 | 100 | 703 | 3957 | 24
2021-05-05 | 1 | 15 | 100 | 0.6 | 620 | 560 | 90.3321 | 0.5419926 | 9 | 19 | 19 | 66 | 101 | 711 | 4043 | 24
2021-05-05 | 3 | 15 | 100 | 0.6 | 620 | 560 | 90.3321 | 0.5419926 | 9 | 20 | 19 | 67 | 102 | 715 | 4102 | 25
2021-05-05 | 0 | 0 | 0 | 0 | 620 | 560 | 0 | 0 | 0 | 0 | 0 | 2 | 1 | 0 | 5 | 0
2021-05-05 | 0 | 15 | 20 | 0.6 | 620 | 560 | 18.06642 | 0.5419926 | 2 | 3 | 3 | 15 | 25 | 130 | 729 | 4
2021-05-05 | 1 | 15 | 20 | 0.6 | 620 | 560 | 18.06642 | 0.5419926 | 1 | 4 | 3 | 15 | 26 | 130 | 743 | 4
2021-05-05 | 3 | 15 | 20 | 0.6 | 620 | 560 | 18.06642 | 0.5419926 | 2 | 4 | 3 | 15 | 26 | 130 | 749 | 3
2021-05-06 | 0 | 0 | 0 | 0 | 620 | 560 | 0 | 0 | 0 | 0 | 0 | 2 | 1 | 0 | 5 | 0
2021-05-06 | 0 | 15 | 0.6 | 0.6 | 620 | 560 | 0.5419926 | 0.5419926 | 0 | 0 | 0 | 4 | 8 | 3 | 15 | 0
2021-05-06 | 1 | 15 | 0.6 | 0.6 | 620 | 560 | 0.5419926 | 0.5419926 | 0 | 0 | 0 | 4 | 8 | 3 | 19 | 0
2021-05-06 | 3 | 15 | 0.6 | 0.6 | 620 | 560 | 0.5419926 | 0.5419926 | 0 | 0 | 0 | 4 | 8 | 3 | 20 | 0
2021-05-06 | 0 | 0 | 0 | 0 | 620 | 560 | 0 | 0 | 0 | 0 | 0 | 2 | 1 | 0 | 5 | 0
2021-05-06 | 0 | 15 | 0.6 | 1 | 620 | 560 | 0.5419926 | 0.903321 | 0 | 0 | 0 | 4 | 18 | 4 | 15 | 0
2021-05-06 | 1 | 15 | 0.6 | 1 | 620 | 560 | 0.5419926 | 0.903321 | 1 | 0 | 0 | 5 | 19 | 5 | 20 | 0
2021-05-06 | 3 | 15 | 0.6 | 1 | 620 | 560 | 0.5419926 | 0.903321 | 0 | 0 | 0 | 5 | 18 | 5 | 22 | 0
2021-05-06 | 0 | 0 | 0 | 0 | 620 | 560 | 0 | 0 | 0 | 0 | 0 | 2 | 1 | 0 | 5 | 0
2021-05-06 | 0 | 15 | 0.6 | 2 | 620 | 560 | 0.5419926 | 1.806642 | 0 | 0 | 0 | 6 | 26 | 5 | 14 | 0
2021-05-06 | 1 | 15 | 0.6 | 2 | 620 | 560 | 0.5419926 | 1.806642 | 0 | 0 | 0 | 5 | 25 | 6 | 18 | 0
2021-05-06 | 3 | 15 | 0.6 | 2 | 620 | 560 | 0.5419926 | 1.806642 | 0 | 0 | 0 | 6 | 26 | 6 | 19 | 0
2021-05-06 | 0 | 0 | 0 | 0 | 620 | 560 | 0 | 0 | 0 | 0 | 0 | 2 | 0 | 0 | 5 | 0
2021-05-06 | 0 | 15 | 0.6 | 10 | 620 | 560 | 0.5419926 | 9.03321 | 1 | 1 | 1 | 25 | 194 | 26 | 22 | 0
2021-05-06 | 1 | 15 | 0.6 | 10 | 620 | 560 | 0.5419926 | 9.03321 | 1 | 1 | 1 | 24 | 191 | 28 | 29 | 0
2021-05-06 | 3 | 15 | 0.6 | 10 | 620 | 560 | 0.5419926 | 9.03321 | 1 | 2 | 1 | 23 | 190 | 29 | 33 | 0
2021-05-06 | 0 | 0 | 0 | 0 | 620 | 560 | 0 | 0 | 0 | 0 | 0 | 2 | 1 | 0 | 5 | 0
2021-05-06 | 0 | 15 | 0.6 | 20 | 620 | 560 | 0.5419926 | 18.06642 | 1 | 4 | 2 | 49 | 395 | 48 | 30 | 0
2021-05-06 | 1 | 15 | 0.6 | 20 | 620 | 560 | 0.5419926 | 18.06642 | 1 | 4 | 2 | 47 | 389 | 51 | 36 | 0
2021-05-06 | 3 | 15 | 0.6 | 20 | 620 | 560 | 0.5419926 | 18.06642 | 1 | 3 | 2 | 46 | 386 | 53 | 40 | 1
2021-05-06 | 0 | 0 | 0 | 0 | 620 | 560 | 0 | 0 | 0 | 0 | 0 | 2 | 1 | 0 | 5 | 0
2021-05-06 | 0 | 15 | 0.6 | 100 | 620 | 560 | 0.5419926 | 90.3321 | 7 | 21 | 12 | 264 | 2198 | 253 | 102 | 7
2021-05-06 | 1 | 15 | 0.6 | 100 | 620 | 560 | 0.5419926 | 90.3321 | 7 | 21 | 13 | 258 | 2171 | 256 | 107 | 6
2021-05-06 | 3 | 15 | 0.6 | 100 | 620 | 560 | 0.5419926 | 90.3321 | 6 | 21 | 12 | 253 | 2141 | 259 | 111 | 7
2021-05-11 | 0 | 0 | 0 | 0 | 620 | 560 | 0 | 0 | 0 | 0 | 0 | 2 | 1 | 0 | 5 | 0
2021-05-11 | 0 | 15 | 20 | 50 | 620 | 560 | 18.06642 | 45.16605 | 5 | 14 | 10 | 135 | 1073 | 246 | 727 | 7
2021-05-11 | 1 | 15 | 20 | 50 | 620 | 560 | 18.06642 | 45.16605 | 5 | 14 | 10 | 133 | 1067 | 256 | 772 | 8
2021-05-11 | 3 | 15 | 20 | 50 | 620 | 560 | 18.06642 | 45.16605 | 6 | 15 | 11 | 132 | 1060 | 260 | 789 | 8
2021-05-11 | 0 | 0 | 0 | 0 | 620 | 560 | 0 | 0 | 0 | 0 | 0 | 2 | 2 | 1 | 6 | 0
2021-05-11 | 0 | 0 | 0 | 0 | 620 | 560 | 0 | 0 | 0 | 0 | 0 | 2 | 1 | 0 | 5 | 0
2021-05-11 | 0 | 15 | 0.5 | 5 | 620 | 560 | 0.4516605 | 4.516605 | 2 | 2 | 1 | 13 | 84 | 13 | 20 | 0
2021-05-11 | 1 | 15 | 0.5 | 5 | 620 | 560 | 0.4516605 | 4.516605 | 1 | 1 | 0 | 11 | 85 | 15 | 26 | 0
2021-05-11 | 3 | 15 | 0.5 | 5 | 620 | 560 | 0.4516605 | 4.516605 | 1 | 1 | 0 | 11 | 84 | 15 | 28 | 0
2021-05-11 | 0 | 0 | 0 | 0 | 620 | 560 | 0 | 0 | 1 | 1 | 1 | 3 | 1 | 0 | 5 | 0
2021-05-11 | 0 | 0 | 0 | 0 | 620 | 560 | 0 | 0 | 0 | 0 | 0 | 2 | 1 | 0 | 5 | 0
2021-05-11 | 0 | 15 | 1 | 5 | 620 | 560 | 0.903321 | 4.516605 | 1 | 1 | 0 | 12 | 86 | 16 | 30 | 0
2021-05-11 | 1 | 15 | 1 | 5 | 620 | 560 | 0.903321 | 4.516605 | 1 | 1 | 0 | 13 | 86 | 18 | 44 | 0
2021-05-11 | 3 | 15 | 1 | 5 | 620 | 560 | 0.903321 | 4.516605 | 1 | 2 | 1 | 13 | 86 | 20 | 49 | 0
2021-05-11 | 0 | 0 | 0 | 0 | 620 | 560 | 0 | 0 | 0 | 0 | 0 | 2 | 2 | 1 | 6 | 0
2021-05-11 | 0 | 0 | 0 | 0 | 620 | 560 | 0 | 0 | 0 | 0 | 0 | 2 | 1 | 0 | 5 | 0
2021-05-11 | 0 | 15 | 10 | 0.5 | 620 | 560 | 9.03321 | 0.4516605 | 1 | 2 | 2 | 9 | 15 | 68 | 376 | 1
2021-05-11 | 1 | 15 | 10 | 0.5 | 620 | 560 | 9.03321 | 0.4516605 | 2 | 3 | 2 | 10 | 17 | 71 | 397 | 2
2021-05-11 | 3 | 15 | 10 | 0.5 | 620 | 560 | 9.03321 | 0.4516605 | 1 | 2 | 1 | 10 | 16 | 70 | 403 | 1
2021-05-11 | 0 | 0 | 0 | 0 | 620 | 560 | 0 | 0 | 0 | 0 | 0 | 2 | 2 | 1 | 6 | 0
2021-05-11 | 0 | 0 | 0 | 0 | 620 | 560 | 0 | 0 | 1 | 1 | 1 | 3 | 1 | 1 | 5 | 0
2021-05-11 | 0 | 15 | 10 | 2 | 620 | 560 | 9.03321 | 1.806642 | 2 | 3 | 2 | 12 | 34 | 70 | 368 | 2
2021-05-11 | 1 | 15 | 10 | 2 | 620 | 560 | 9.03321 | 1.806642 | 1 | 2 | 2 | 12 | 34 | 72 | 382 | 2
2021-05-11 | 3 | 15 | 10 | 2 | 620 | 560 | 9.03321 | 1.806642 | 1 | 2 | 1 | 11 | 37 | 73 | 391 | 2
2021-05-12 | 0 | 0 | 0 | 0 | 620 | 560 | 0 | 0 | 0.2 | 0.2 | 0.4 | 2.2 | 1.4 | 0.8 | 5.8 | 0
2021-05-12 | 0 | 0 | 0 | 0 | 620 | 560 | 0 | 0 | 0.4 | 0.2 | 0.4 | 2 | 1 | 0.2 | 5.2 | 0
2021-05-12 | 0 | 15 | 2 | 20 | 620 | 560 | 1.806642 | 18.06642 | 1.8 | 4.4 | 2.8 | 43.8 | 387 | 44.8 | 62.2 | 0.6
2021-05-12 | 1 | 15 | 2 | 20 | 620 | 560 | 1.806642 | 18.06642 | 2.4 | 4.6 | 2.8 | 43.2 | 385.2 | 49 | 84 | 0.8
2021-05-12 | 3 | 15 | 2 | 20 | 620 | 560 | 1.806642 | 18.06642 | 2.4 | 4.6 | 3.4 | 42.8 | 384.8 | 51.4 | 92.4 | 1
2021-05-12 | 0 | 0 | 0 | 0 | 620 | 560 | 0 | 0 | 0.6 | 0.6 | 0.6 | 2.4 | 1.6 | 0.4 | 5.4 | 0
2021-05-12 | 0 | 0 | 0 | 0 | 620 | 560 | 0 | 0 | 0.2 | 0 | 0.2 | 2 | 1.6 | 0.6 | 5.6 | 0
2021-05-12 | 0 | 15 | 5 | 20 | 620 | 560 | 4.516605 | 18.06642 | 2.6 | 4.6 | 3.6 | 47.2 | 412.2 | 59.2 | 149.8 | 1.2
2021-05-12 | 1 | 15 | 5 | 20 | 620 | 560 | 4.516605 | 18.06642 | 2.2 | 4.8 | 3.2 | 46.6 | 410 | 67 | 198.2 | 1.4
2021-05-12 | 3 | 15 | 5 | 20 | 620 | 560 | 4.516605 | 18.06642 | 2.4 | 5 | 3.6 | 46.2 | 409.4 | 70.8 | 217.2 | 1.6
2021-05-12 | 0 | 0 | 0 | 0 | 620 | 560 | 0 | 0 | 0.2 | 0.2 | 0.2 | 2 | 1.8 | 0.8 | 6 | 0
2021-05-12 | 0 | 0 | 0 | 0 | 620 | 560 | 0 | 0 | 0.6 | 0.6 | 0.6 | 2.6 | 1.6 | 0.4 | 5.4 | 0
2021-05-12 | 0 | 15 | 2 | 10 | 620 | 560 | 1.806642 | 9.03321 | 1.8 | 2.8 | 1.8 | 23.6 | 195.8 | 26.8 | 56.4 | 0.2
2021-05-12 | 1 | 15 | 2 | 10 | 620 | 560 | 1.806642 | 9.03321 | 1.6 | 2.6 | 1.8 | 23.2 | 193.8 | 30.2 | 80 | 0.4
2021-05-12 | 3 | 15 | 2 | 10 | 620 | 560 | 1.806642 | 9.03321 | 1.4 | 2.4 | 1.8 | 22.6 | 194.2 | 32.4 | 90 | 0.2
2021-05-12 | 0 | 0 | 0 | 0 | 620 | 560 | 0 | 0 | 0.4 | 0.4 | 0.4 | 2.4 | 1.6 | 0.6 | 5.6 | 0
2021-05-12 | 0 | 0 | 0 | 0 | 620 | 560 | 0 | 0 | 0.6 | 0.4 | 0.6 | 2.4 | 1.6 | 0.6 | 5.6 | 0
2021-05-12 | 0 | 30 | 0 | 2 | 620 | 560 | 0 | 3.613284 | 0.2 | 0.2 | 0.2 | 7.8 | 51.6 | 5.6 | 8 | 0
2021-05-12 | 1 | 30 | 0 | 2 | 620 | 560 | 0 | 3.613284 | 0.8 | 0.6 | 0.6 | 7.6 | 52 | 6.4 | 8.4 | 0
2021-05-12 | 3 | 30 | 0 | 2 | 620 | 560 | 0 | 3.613284 | 0.6 | 0.6 | 0.4 | 7.8 | 56 | 8 | 10 | 0.2
2021-05-12 | 0 | 0 | 0 | 0 | 620 | 560 | 0 | 0 | 0.6 | 0.6 | 0.6 | 2.4 | 1.6 | 0.6 | 5.6 | 0
2021-05-12 | 0 | 0 | 0 | 0 | 620 | 560 | 0 | 0 | 0.4 | 0.4 | 0.6 | 2.4 | 1.2 | 0.2 | 5.2 | 0
2021-05-12 | 0 | 15 | 0.5 | 1 | 620 | 560 | 0.4516605 | 0.903321 | 0.8 | 0.4 | 0.6 | 5 | 21 | 4.8 | 18.2 | 0
2021-05-12 | 1 | 15 | 0.5 | 1 | 620 | 560 | 0.4516605 | 0.903321 | 1.2 | 0.4 | 0.4 | 4.8 | 21.4 | 5 | 22.4 | 0
2021-05-12 | 3 | 15 | 0.5 | 1 | 620 | 560 | 0.4516605 | 0.903321 | 1 | 0.6 | 0.6 | 5.6 | 22.2 | 5.6 | 24.4 | 0